## Sheet1
1 | 2 | 3 | 4 | 5 | 6 | 7 | 8 | 9 | 10 | 11 | 12 | 13 | 14 | 15 | 16 | 17 | 18 | 19 | 20 | 21 | 22 | 23 | 24 | 25 | 26 | 27 | 28 | 29 | 30 | 31 | 32 | 33 | 34 | 35 | 36 | 37 | 38
| 压铸机工艺参数 | [10 empty] | 真空机工艺参数 | [7 empty] | 周边设备 | [6 empty] | 铝液含量
日期 | 高速位置 | 高速速度 | 铸造压力 | 上滑块温度 | 下滑块温度 | 右滑块温度 | 定模进料口温度 | 曲轴箱上方温度 | A阀真空度 | B阀真空度 | 铝液温度 | 真空度P2:(A) | 真空度P2:(B) | T1 | T2 | T3 | T4 | T5 | T6 | 取件机器人气压 | 燃烧炉温度 | 夹模器油压 | 缸套预热机温度 | 抽真空机真空度 | 高压点冷机进水压力 | 模冷机进水压力 | Si | Fe | Cu | Mn | Mg | Zn | Ti | Sn | Ni | Pb | Al
20170101 | 531 | 4.21 | 841 | 200 | 191 | 194 | 192 | 192 | 161 | 129 | 640 | 154 | 163 | 1 | 2 | 1 | 1 | 1 | 99 | 0.6 | 641.1422 | 220 | 200 | 200 | 0.4 | 0.4 | 11.279 | 0.411 | 1.407 | 0.089 | 0.21 | 0.21 | 0.009 | <0.010 | 0.01 | <0.050 | 86.289
20170102 | 535 | 4.27 | 842 | 191 | 191 | 193 | 192 | 192 | 116 | 114 | 655 | 169 | 181 | 1 | 2 | 1 | 1 | 1 | 93 | 0.6 | 641.1455 | 220 | 200 | 200 | 0.4 | 0.4 | 10.71 | 0.395 | 1.598 | 0.096 | 0.23 | 0.231 | 0.013 | <0.010 | 0.011 | <0.050 | 86.628
20170103 | 527 | 4.21 | 845 | 194 | 194 | 195 | 194 | 188 | 114 | 195 | 651 | 169 | 181 | 1 | 2 | 1 | 1 | 1 | 94 | 0.6 | 641.1463 | 220 | 200 | 200 | 0.4 | 0.4 | 10.448 | 0.528 | 1.748 | 0.088 | 0.214 | 0.222 | 0.01 | <0.010 | 0.012 | <0.050 | 86.643
20170104 | 520 | 4.28 | 840 | 187 | 193 | 196 | 184 | 173 | 143 | 160 | 630 | 161 | 152 | 1 | 2 | 1 | 1 | 1 | 92 | 0.6 | 641.1411 | 220 | 200 | 200 | 0.4 | 0.4 | 10.543 | 0.653 | 1.688 | 0.093 | 0.229 | 0.234 | 0.009 | <0.010 | 0.014 | <0.050 | 86.45
20170105 | 527 | 4.29 | 845 | 192 | 193 | 192 | 191 | 195 | 188 | 160 | 650 | 161 | 154 | 1 | 2 | 1 | 1 | 1 | 93 | 0.6 | 641.138 | 220 | 200 | 200 | 0.4 | 0.4 | 11.234 | 0.506 | 1.584 | 0.147 | 0.341 | 0.383 | 0.013 | <0.010 | 0.015 | <0.050 | 85.685
20170106 | 522 | 4.28 | 842 | 192 | 195 | 196 | 184 | 191 | 193 | 194 | 645 | 161 | 154 | 1 | 2 | 1 | 1 | 1 | 92 | 0.6 | 641.1349 | 220 | 200 | 200 | 0.4 | 0.4 | 10.901 | 0.458 | 1.5 | 0.11 | 0.236 | 0.265 | 0.014 | <0.010 | 0.015 | <0.050 | 86.412
20170110 | 521 | 4.17 | 837 | 184 | 188 | 196 | 200 | 200 | 114 | 163 | 647 | 61 | 45 | 1 | 2 | 1 | 1 | 1 | 99 | 0.6 | 641.1488 | 220 | 200 | 200 | 0.4 | 0.4 | 10.835 | 0.362 | 1.507 | 0.124 | 0.22 | 0.286 | 0.015 | <0.010 | 0.013 | <0.050 | 86.548
20170111 | 524 | 4.27 | 845 | 191 | 191 | 191 | 191 | 192 | 36 | 63 | 641 | 70 | 52 | 1 | 2 | 1 | 1 | 1 | 99 | 0.6 | 641.0988 | 220 | 200 | 200 | 0.4 | 0.4 | 10.364 | 0.341 | 1.65 | 0.126 | 0.177 | 0.287 | 0.012 | <0.010 | 0.005 | <0.050 | 86.951
20170112 | 521 | 4.23 | 844 | 191 | 190 | 198 | 190 | 182 | 60 | 70 | 642 | 120 | 62 | 1 | 2 | 1 | 1 | 1 | 99 | 0.6 | 641.051 | 220 | 200 | 200 | 0.4 | 0.4 | 11.02 | 0.396 | 1.42 | 0.148 | 0.218 | 0.34 | 0.015 | <0.010 | 0.006 | <0.050 | 86.345
20170113 | 523 | 4.3 | 847 | 193 | 191 | 196 | 194 | 199 | 86 | 87 | 642 | 110 | 80 | 1 | 2 | 1 | 1 | 1 | 99 | 0.6 | 641.0054 | 220 | 200 | 200 | 0.4 | 0.4 | 11.098 | 0.438 | 1.629 | 0.114 | 0.2 | 0.269 | 0.013 | <0.010 | 0.013 | <0.050 | 86.137
20170118 | 531 | 4.27 | 841 | 196 | 195 | 193 | 187 | 194 | 84 | 104 | 646 | 120 | 70 | 1 | 2 | 1 | 1 | 1 | 99 | 0.6 | 640.9616 | 220 | 200 | 200 | 0.4 | 0.4 | 10.783 | 0.571 | 1.453 | 0.133 | 0.222 | 0.338 | 0.012 | <0.010 | 0.011 | <0.050 | 86.386
20170120 | 527 | 4.25 | 846 | 192 | 191 | 190 | 189 | 188 | 112 | 121 | 646 | 90 | 75 | 1 | 2 | 1 | 1 | 1 | 99 | 0.6 | 641.3546 | 220 | 200 | 200 | 0.4 | 0.4 | 11.52 | 0.483 | 1.6 | 0.138 | 0.221 | 0.197 | 0.01 | <0.010 | <0.005 | <0.050 | 85.739
20170209 | 515 | 4.3 | 849 | 191 | 192 | 190 | 189 | 189 | 131 | 132 | 650 | 46 | 40 | 1 | 2.5 | 1 | 1 | 1 | 99 | 0.6 | 641.2957 | 220 | 200 | 200 | 0.4 | 0.4 | 11.095 | 0.702 | 1.481 | 0.134 | 0.248 | 0.254 | 0.011 | <0.010 | 0.006 | <0.050 | 85.979
20170211 | 514 | 4.3 | 851 | 191 | 200 | 199 | 194 | 194 | 129 | 141 | 651 | 44 | 46 | 1 | 2.5 | 1 | 1 | 1 | 99 | 0.6 | 641.2394 | 220 | 200 | 200 | 0.4 | 0.4 | 11.137 | 0.445 | 1.698 | 0.135 | 0.173 | 0.211 | 0.012 | <0.010 | <0.005 | <0.050 | 86.096
20170214 | 515 | 4.31 | 849 | 192 | 189 | 191 | 197 | 199 | 131 | 141 | 650 | 50 | 44 | 1 | 2.5 | 1 | 1 | 1 | 99 | 0.6 | 641.1855 | 220 | 200 | 200 | 0.4 | 0.4 | 11.271 | 0.586 | 1.561 | 0.17 | 0.314 | 0.213 | 0.014 | <0.010 | <0.005 | <0.050 | 85.777
20170215 | 548 | 4.33 | 847 | 190 | 194 | 199 | 198 | 194 | 110 | 105 | 617 | 51 | 45 | 1 | 2.5 | 1 | 1 | 1 | 99 | 0.6 | 641.134 | 220 | 200 | 200 | 0.4 | 0.4 | 11.24 | 0.483 | 1.572 | 0.165 | 0.327 | 0.252 | 0.015 | <0.010 | <0.005 | <0.050 | 85.849
20170216 | 525 | 4.27 | 847 | 190 | 190 | 190 | 191 | 195 | 113 | 104 | 644 | 50 | 36 | 1 | 2.5 | 1 | 1 | 1 | 99 | 0.6 | 641.0846 | 220 | 200 | 200 | 0.4 | 0.4 | 11.321 | 0.661 | 1.692 | 0.15 | 0.273 | 0.351 | 0.016 | <0.010 | <0.005 | <0.050 | 85.438
20170217 | 550 | 4.31 | 849 | 191 | 196 | 191 | 188 | 200 | 113 | 115 | 641 | 44 | 38 | 1 | 2.5 | 1 | 1 | 1 | 99 | 0.6 | 641.0375 | 220 | 200 | 200 | 0.4 | 0.4 | 11.07 | 0.801 | 1.503 | 0.178 | 0.312 | 0.241 | 0.014 | <0.010 | <0.005 | <0.050 | 85.787
20170218 | 547 | 4.31 | 847 | 190 | 196 | 201 | 196 | 191 | 76 | 76 | 651 | 42 | 35 | 1 | 2.5 | 1 | 1 | 1 | 99 | 0.6 | 640.9924 | 220 | 200 | 200 | 0.4 | 0.4 | 11.376 | 0.666 | 1.697 | 0.153 | 0.309 | 0.266 | 0.015 | <0.010 | 0.005 | <0.050 | 85.422
20170219 | 541 | 4.3 | 846 | 197 | 185 | 188 | 191 | 185 | 94 | 106 | 645 | 45 | 49 | 1 | 2.5 | 1 | 1 | 1 | 99 | 0.6 | 641.1666 | 220 | 200 | 200 | 0.4 | 0.4 | 11.027 | 0.531 | 1.545 | 0.146 | 0.216 | 0.238 | 0.013 | <0.010 | <0.005 | <0.050 | 86.191
20170220 | 548 | 4.27 | 848 | 190 | 194 | 192 | 200 | 195 | 110 | 90 | 649 | 48 | 46 | 1 | 2.5 | 1 | 1 | 1 | 99 | 0.6 | 641.1594 | 220 | 200 | 200 | 0.4 | 0.4 | 11.561 | 0.435 | 1.591 | 0.13 | 0.232 | 0.213 | 0.015 | <0.010 | <0.005 | <0.050 | 85.73
20170221 | 548 | 4.3 | 845 | 195 | 194 | 190 | 188 | 193 | 84 | 64 | 651 | 48 | 35 | 1 | 2.5 | 1 | 1 | 1 | 99 | 0.6 | 641.3264 | 220 | 200 | 200 | 0.4 | 0.4 | 12.555 | 0.324 | 0.083 | 0.013 | <0.005 | 0.035 | <0.005 | <0.010 | <0.005 | <0.050 | 86.893
20170222 | 546 | 4.3 | 846 | 201 | 201 | 204 | 202 | 191 | 84 | 87 | 645 | 43 | 36 | 1 | 2.5 | 1 | 1 | 1 | 99 | 0.6 | 641.1817 | 220 | 200 | 200 | 0.4 | 0.4 | 11.648 | 0.537 | 1.586 | 0.17 | 0.322 | 0.276 | 0.014 | <0.010 | <0.005 | <0.050 | 85.351
20170223 | 549 | 4.27 | 847 | 200 | 194 | 192 | 196 | 193 | 83 | 81 | 645 | 44 | 47 | 1 | 2.5 | 1 | 1 | 1 | 99 | 0.6 | 641.2173 | 220 | 200 | 200 | 0.4 | 0.4 | 11.415 | 0.618 | 1.704 | 0.17 | 0.325 | 0.359 | 0.015 | <0.010 | <0.005 | <0.050 | 85.296
20170224 | 549 | 4.27 | 847 | 193 | 192 | 193 | 195 | 192 | 102 | 99 | 641 | 44 | 47 | 1 | 2.5 | 1 | 1 | 1 | 98 | 0.6 | 641.1644 | 220 | 200 | 200 | 0.4 | 0.4 | 11.338 | 0.376 | 1.837 | 0.158 | 0.289 | 0.326 | 0.014 | <0.010 | <0.005 | <0.050 | 85.561
20170225 | 547 | 4.27 | 845 | 191 | 191 | 188 | 187 | 198 | 25 | 51 | 640 | 48 | 49 | 1 | 2.5 | 1 | 1 | 1 | 99 | 0.6 | 641.0268 | 220 | 200 | 200 | 0.4 | 0.4 | 11.276 | 0.363 | 0.299 | 0.146 | 0.296 | 0.274 | 0.014 | <0.010 | 0.007 | <0.050 | 87.234
20170226 | 549 | 4.27 | 841 | 191 | 193 | 192 | 191 | 190 | 115 | 109 | 641 | 46 | 46 | 1 | 2.5 | 1 | 1 | 1 | 99 | 0.6 | 641.0691 | 220 | 200 | 200 | 0.4 | 0.4 | 10.801 | 0.786 | 1.158 | 0.125 | 0.114 | 0.526 | <0.005 | 0.062 | 0.109 | 0.186 | 86.107
20170227 | 541 | 4.3 | 841 | 192 | 195 | 191 | 190 | 189 | 101 | 97 | 641 | 50 | 35 | 1 | 2.5 | 1 | 1 | 1 | 99 | 0.6 | 641.0661 | 220 | 200 | 200 | 0.4 | 0.4 | 11.565 | 0.22 | 1.869 | 0.142 | 0.247 | 0.353 | 0.017 | <0.010 | <0.005 | <0.050 | 85.489
20170228 | 547 | 4.27 | 840 | 192 | 196 | 193 | 189 | 186 | 65 | 64 | 640 | 51 | 36 | 1 | 2.5 | 1 | 1 | 1 | 99 | 0.6 | 641.4545 | 220 | 200 | 200 | 0.4 | 0.4 | 11.085 | 0.467 | 1.568 | 0.151 | 0.175 | 0.175 | 0.015 | <0.010 | <0.005 | <0.050 | 87.267
20170301 | 517 | 4.32 | 847 | 191 | 194 | 192 | 191 | 192 | 76 | 88 | 640 | 30 | 33 | 1 | 2.5 | 1 | 1 | 1 | 97 | 0.6 | 640 | 220 | 200 | 200 | 0.4 | 0.4 | 10.857 | 0.628 | 1.58 | 0.128 | 0.161 | 0.162 | 0.013 | <0.010 | <0.005 | <0.050 | 87.376
20170302 | 514 | 4.21 | 845 | 191 | 194 | 192 | 190 | 194 | 41 | 87 | 641 | 30 | 33 | 1 | 2.5 | 1 | 1 | 1 | 98 | 0.6 | 640 | 220 | 200 | 200 | 0.4 | 0.4 | 10.785 | 0.449 | 1.802 | 0.088 | 0.159 | 0.176 | 0.01 | <0.010 | <0.005 | <0.050 | 86.438
20170303 | 551 | 4.29 | 841 | 191 | 192 | 192 | 192 | 200 | 69 | 91 | 640 | 30 | 34 | 1 | 2.5 | 1 | 1 | 1 | 98 | 0.6 | 640 | 220 | 200 | 200 | 0.4 | 0.4 | 11.44 | 0.643 | 1.873 | 0.159 | 0.215 | 0.222 | 0.015 | <0.010 | <0.005 | <0.050 | 85.337
20170308 | 558 | 4.3 | 845 | 190 | 186 | 188 | 190 | 191 | 43 | 40 | 641 | 30 | 33 | 1 | 2.5 | 1 | 1 | 1 | 98 | 0.6 | 640 | 220 | 200 | 200 | 0.4 | 0.4 | 11.297 | 0.729 | 1.631 | 0.135 | 0.169 | 0.171 | 0.012 | <0.010 | <0.005 | <0.050 | 85.763
20170309 | 558 | 4.31 | 844 | 191 | 189 | 193 | 191 | 189 | 44 | 36 | 641 | 30 | 34 | 1 | 2.5 | 1 | 1 | 1 | 97 | 0.6 | 650 | 220 | 200 | 200 | 0.4 | 0.4 | 10.629 | 0.738 | 2.009 | 0.123 | 0.159 | 0.144 | 0.013 | <0.010 | <0.005 | <0.050 | 86.092
20170310 | 521 | 4.37 | 837 | 191 | 192 | 196 | 198 | 196 | 49 | 50 | 640 | 30 | 35 | 1 | 2.5 | 1 | 1 | 1 | 99 | 0.6 | 640 | 220 | 200 | 200 | 0.4 | 0.4 | 11.318 | 0.598 | 1.581 | 0.142 | 0.179 | 0.168 | 0.014 | <0.010 | 0.006 | <0.050 | 85.904
20170311 | 543 | 4.3 | 845 | 190 | 189 | 186 | 191 | 188 | 50 | 50 | 640 | 30 | 30 | 1 | 2.5 | 1 | 1 | 1 | 99 | 0.6 | 640 | 220 | 200 | 200 | 0.4 | 0.4 | 10.898 | 0.651 | 1.703 | 0.153 | 0.198 | 0.189 | 0.015 | <0.010 | <0.005 | <0.050 | 86.097
20170312 | 541 | 4.29 | 843 | 190 | 196 | 193 | 199 | 191 | 93 | 93 | 643 | 30 | 44 | 1 | 2.5 | 1 | 1 | 1 | 99 | 0.6 | 640 | 220 | 200 | 200 | 0.4 | 0.4 | 11.188 | 0.683 | 1.461 | 0.139 | 0.199 | 0.206 | 0.015 | <0.010 | <0.005 | <0.050 | 86.014
20170313 | 543 | 4.28 | 841 | 196 | 194 | 196 | 192 | 198 | 69 | 91 | 640 | 30 | 34 | 1 | 2.5 | 1 | 1 | 1 | 99 | 0.6 | 640 | 220 | 200 | 200 | 0.4 | 0.4 | 11.226 | 0.749 | 1.542 | 0.086 | 0.308 | 0.322 | 0.012 | <0.010 | 0.024 | <0.050 | 85.639
20170314 | 542 | 4.27 | 837 | 190 | 192 | 191 | 194 | 193 | 40 | 60 | 641 | 34 | 35 | 1 | 2.5 | 1 | 1 | 1 | 99 | 0.6 | 640 | 220 | 200 | 200 | 0.4 | 0.4 | 11.35 | 0.68 | 1.599 | 0.081 | 0.319 | 0.304 | 0.011 | <0.010 | 0.021 | <0.050 | 85.544
20170315 | 541 | 4.28 | 844 | 191 | 193 | 192 | 193 | 191 | 54 | 66 | 651 | 33 | 55 | 1 | 2.5 | 1 | 1 | 1 | 99 | 0.6 | 640 | 220 | 200 | 200 | 0.4 | 0.4 | 11.039 | 0.635 | 1.496 | 0.078 | 0.28 | 0.275 | 0.011 | <0.010 | 0.058 | <0.050 | 86.039
20170316 | 543 | 4.21 | 843 | 192 | 199 | 200 | 194 | 192 | 65 | 60 | 641 | 44 | 45 | 1 | 2.5 | 1 | 1 | 1 | 99 | 0.6 | 640 | 220 | 200 | 200 | 0.4 | 0.4 | 11.138 | 0.763 | 1.575 | 0.057 | 0.299 | 0.361 | 0.01 | <0.010 | 0.037 | <0.050 | 85.668
20170317 | 521 | 4.28 | 851 | 194 | 194 | 194 | 190 | 194 | 36 | 37 | 640 | 31 | 35 | 1 | 2.5 | 1 | 1 | 1 | 99 | 0.6 | 645 | 220 | 200 | 200 | 0.4 | 0.4 | 11.443 | 0.62 | 1.48 | 0.054 | 0.267 | 0.333 | 0.01 | <0.010 | 0.063 | <0.050 | 85.641
20170318 | 541 | 4.29 | 845 | 190 | 194 | 197 | 194 | 198 | 70 | 67 | 641 | 30 | 48 | 1 | 2.5 | 1 | 1 | 1 | 99 | 0.6 | 641 | 220 | 200 | 200 | 0.4 | 0.4 | 11.406 | 0.47 | 1.529 | 0.048 | 0.213 | 0.255 | 0.009 | <0.010 | 0.043 | <0.050 | 85.938
20170319 | 540 | 4.28 | 852 | 193 | 192 | 199 | 196 | 191 | 31 | 41 | 641 | 28 | 42 | 1 | 2.5 | 1 | 1 | 1 | 99 | 0.6 | 645 | 220 | 200 | 200 | 0.4 | 0.4 | 11.264 | 0.695 | 1.664 | 0.115 | 0.206 | 0.221 | 0.01 | <0.010 | <0.005 | <0.050 | 85.731
20170321 | 541 | 4.29 | 845 | 190 | 194 | 197 | 194 | 198 | 70 | 67 | 641 | 30 | 46 | 1 | 2.5 | 1 | 1 | 1 | 99 | 0.6 | 638 | 220 | 200 | 200 | 0.4 | 0.4 | 11.251 | 0.632 | 1.736 | 0.054 | 0.201 | 0.307 | 0.009 | <0.010 | 0.048 | <0.050 | 85.671
20170322 | 538 | 4.31 | 851 | 193 | 189 | 189 | 190 | 188 | 23 | 50 | 641 | 35 | 45 | 1 | 2.5 | 1 | 1 | 1 | 99 | 0.6 | 642 | 220 | 200 | 200 | 0.4 | 0.4 | 11.447 | 0.634 | 1.577 | 0.067 | 0.155 | 0.141 | 0.01 | <0.010 | 0.033 | <0.050 | 85.848
20170323 | 538 | 4.3 | 845 | 193 | 187 | 191 | 190 | 189 | 35 | 42 | 638 | 36 | 45 | 1 | 2.5 | 1 | 1 | 1 | 98 | 0.6 | 640 | 220 | 200 | 200 | 0.4 | 0.4 | 11.188 | 0.564 | 1.501 | 0.096 | 0.146 | 0.038 | 0.011 | <0.010 | 0.008 | <0.050 | 86.362
20170324 | 535 | 4.27 | 841 | 198 | 193 | 192 | 190 | 186 | 34 | 40 | 635 | 35 | 41 | 1 | 2.5 | 1 | 1 | 1 | 97 | 0.6 | 638 | 220 | 200 | 200 | 0.4 | 0.4 | 11.343 | 0.589 | 1.606 | 0.06 | 0.099 | 0.052 | 0.011 | <0.010 | 0.007 | <0.050 | 86.147
20170325 | 538 | 4.31 | 847 | 187 | 193 | 193 | 191 | 184 | 33 | 52 | 642 | 37 | 42 | 1 | 2.5 | 1 | 1 | 1 | 98 | 0.6 | 642 | 220 | 200 | 200 | 0.4 | 0.4 | 11.532 | 0.493 | 1.519 | 0.085 | 0.208 | 0.141 | 0.009 | <0.010 | 0.051 | <0.050 | 85.874
20170326 | 538 | 4.3 | 840 | 187 | 193 | 190 | 191 | 187 | 40 | 53 | 648 | 38 | 42 | 1 | 2.5 | 1 | 1 | 1 | 99 | 0.6 | 641 | 220 | 200 | 200 | 0.4 | 0.4 | 11.365 | 0.424 | 1.161 | 0.055 | 0.292 | 0.323 | 0.008 | <0.010 | 0.035 | <0.050 | 86.247
20170327 | 512 | 4.29 | 847 | 191 | 191 | 189 | 191 | 190 | 67 | 72 | 641 | 40 | 43 | 1 | 2.5 | 1 | 1 | 1 | 97 | 0.6 | 650 | 220 | 200 | 200 | 0.4 | 0.4 | 11.186 | 0.648 | 1.687 | 0.078 | 0.157 | 0.11 | 0.011 | <0.010 | 0.026 | <0.050 | 86.008